## Variables
Epaisseur coque / parois (mm)	0,400
NB Epaisseur coque / parois	4,000
Epaisseur théorique (mm)	1,600

## PROFORMAT_Debit_Filament_Matrice_Cubes_10C_x_1L_Y%..Z%_Pas_N%
Date					NB DIV	1 DIV	L	mm					NB DIV	1 DIV	L	mm
Têtes	Z?					13	0,01	1,5	1,630					6,5	0,01	1,5	1,565
Série	S?					1	0,01	1,5	1,490					1	0,01	1,5	1,490
Bsup	92,0
Pas	0,1

S?					S?					S?					S?					S?					S?					S?					S?					S?					S?					S?
			E (mm)	Delta (mm)	→				E (mm)	Delta (mm)	→				E (mm)	Delta (mm)	→				E (mm)	Delta (mm)	→				E (mm)	Delta (mm)	→				E (mm)	Delta (mm)	→				E (mm)	Delta (mm)	→				E (mm)	Delta (mm)	→				E (mm)	Delta (mm)	→				E (mm)	Delta (mm)	→				E (mm)	Delta (mm)
X1	C1	L1	0,000	-1,6000		X1	C2	L1	0,000	-1,6000		X1	C3	L1	0,000	-1,6000		X1	C4	L1	0,000	-1,6000		X1	C5	L1	0,000	-1,6000		X1	C6	L1	0,000	-1,6000		X1	C7	L1	0,000	-1,6000		X1	C8	L1	0,000	-1,6000		X1	C9	L1	0,000	-1,6000		X1	C10	L1	0,000	-1,6000		X1	C11	L1	0,000	-1,6000
X2	C1	L1	0,000	-1,6000		X2	C2	L1	0,000	-1,6000		X2	C3	L1	0,000	-1,6000		X2	C4	L1	0,000	-1,6000		X2	C5	L1	0,000	-1,6000		X2	C6	L1	0,000	-1,6000		X2	C7	L1	0,000	-1,6000		X2	C8	L1	0,000	-1,6000		X2	C9	L1	0,000	-1,6000		X2	C10	L1	0,000	-1,6000		X2	C11	L1	0,000	-1,6000
Y1	C1	L1	0,000	-1,6000		Y1	C2	L1	0,000	-1,6000		Y1	C3	L1	0,000	-1,6000		Y1	C4	L1	0,000	-1,6000		Y1	C5	L1	0,000	-1,6000		Y1	C6	L1	0,000	-1,6000		Y1	C7	L1	0,000	-1,6000		Y1	C8	L1	0,000	-1,6000		Y1	C9	L1	0,000	-1,6000		Y1	C10	L1	0,000	-1,6000		Y1	C11	L1	0,000	-1,6000
Y2	C1	L1	0,000	-1,6000		Y2	C2	L1	0,000	-1,6000		Y2	C3	L1	0,000	-1,6000		Y2	C4	L1	0,000	-1,6000		Y2	C5	L1	0,000	-1,6000		Y2	C6	L1	0,000	-1,6000		Y2	C7	L1	0,000	-1,6000		Y2	C8	L1	0,000	-1,6000		Y2	C9	L1	0,000	-1,6000		Y2	C10	L1	0,000	-1,6000		Y2	C11	L1	0,000	-1,6000
100,0	C1	L1	0,000	-1,6000		99,0	C2	L1	0,000	-1,6000		98,0	C3	L1	0,000	-1,6000		97,0	C4	L1	0,000	-1,6000		96,0	C5	L1	0,000	-1,6000		95,0	C6	L1	0,000	-1,6000		94,0	C7	L1	0,000	-1,6000		93,0	C8	L1	0,000	-1,6000		92,0	C9	L1	0,000	-1,6000		91,0	C10	L1	0,000	-1,6000		90,0	C11	L1	0,000	-1,6000

Cube DEBIT	Moy
100%_C1L1	0,000
99%_C2L1	0,000
98%_C3L1	0,000
97%_C4L1	0,000
96%_C5L1	0,000
95%_C6L1	0,000
94%_C7L1	0,000
93%_C8L1	0,000
92%_C9L1	0,000
91%_C10L1	0,000
90%_C11L1	0,000

Faces	Ep (mm)
X1C1L1	0,000
X2C1L1	0,000
Y1C1L1	0,000
Y2C1L1	0,000

X1C2L1	0,000
X2C2L1	0,000
Y1C2L1	0,000
Y2C2L1	0,000

X1C3L1	0,000
X2C3L1	0,000
Y1C3L1	0,000
Y2C3L1	0,000

X1C4L1	0,000
X2C4L1	0,000
Y1C4L1	0,000
Y2C4L1	0,000

X1C5L1	0,000
X2C5L1	0,000
Y1C5L1	0,000
Y2C5L1	0,000

X1C6L1	0,000
X2C6L1	0,000
Y1C6L1	0,000
Y2C6L1	0,000

X1C7L1	0,000
X2C7L1	0,000
Y1C7L1	0,000
Y2C7L1	0,000

X1C8L1	0,000
X2C8L1	0,000
Y1C8L1	0,000
Y2C8L1	0,000

X1C9L1	0,000
X2C9L1	0,000
Y1C9L1	0,000
Y2C9L1	0,000

X1C10L1	0,000
X2C10L1	0,000
Y1C10L1	0,000
Y2C10L1	0,000

X1C11L1	0,000
X2C11L1	0,000
Y1C11L1	0,000
Y2C11L1	0,000

## Exemple_Test_Debit_Filament_Matrice_Cubes_10C_x_1L_100%..90%_Pas_1%
Date	20/10/24					NB DIV	1 DIV	L	mm					NB DIV	1 DIV	L	mm
Têtes	Z2					16	0,01	1,5	1,660					7	0,01	1,5	1,570
Série	S2					1	0,01	1,5	1,490					1	0,01	1,5	1,490
Bsup	100,0
Pas	1

S2					S2					S2					S2					S2					S2					S2					S2					S2					S2					S2
			E (mm)	Delta (mm)	→				E (mm)	Delta (mm)	→				E (mm)	Delta (mm)	→				E (mm)	Delta (mm)	→				E (mm)	Delta (mm)	→				E (mm)	Delta (mm)	→				E (mm)	Delta (mm)	→				E (mm)	Delta (mm)	→				E (mm)	Delta (mm)	→				E (mm)	Delta (mm)	→				E (mm)	Delta (mm)
X1	C1	L1	1,750	0,1500		X1	C2	L1	1,660	0,0600		X1	C3	L1	1,655	0,0550		X1	C4	L1	1,655	0,0550		X1	C5	L1	1,635	0,0350		X1	C6	L1	1,615	0,0150		X1	C7	L1	1,610	0,0100		X1	C8	L1	1,600	0,0000		X1	C9	L1	1,595	-0,0050		X1	C10	L1	1,575	-0,0250		X1	C11	L1	1,585	-0,0150
X2	C1	L1	1,750	0,1500		X2	C2	L1	1,690	0,0900		X2	C3	L1	1,675	0,0750		X2	C4	L1	1,675	0,0750		X2	C5	L1	1,665	0,0650		X2	C6	L1	1,645	0,0450		X2	C7	L1	1,630	0,0300		X2	C8	L1	1,625	0,0250		X2	C9	L1	1,615	0,0150		X2	C10	L1	1,600	0,0000		X2	C11	L1	1,600	0,0000
Y1	C1	L1	1,735	0,1350		Y1	C2	L1	1,690	0,0900		Y1	C3	L1	1,690	0,0900		Y1	C4	L1	1,625	0,0250		Y1	C5	L1	1,665	0,0650		Y1	C6	L1	1,650	0,0500		Y1	C7	L1	1,625	0,0250		Y1	C8	L1	1,625	0,0250		Y1	C9	L1	1,640	0,0400		Y1	C10	L1	1,600	0,0000		Y1	C11	L1	1,595	-0,0050
Y2	C1	L1	1,725	0,1250		Y2	C2	L1	1,660	0,0600		Y2	C3	L1	1,660	0,0600		Y2	C4	L1	1,650	0,0500		Y2	C5	L1	1,630	0,0300		Y2	C6	L1	1,620	0,0200		Y2	C7	L1	1,610	0,0100		Y2	C8	L1	1,600	0,0000		Y2	C9	L1	1,580	-0,0200		Y2	C10	L1	1,575	-0,0250		Y2	C11	L1	1,570	-0,0300
100,0	C1	L1	1,740	0,1400		99,0	C2	L1	1,675	0,0750		98,0	C3	L1	1,670	0,0700		97,0	C4	L1	1,651	0,0513		96,0	C5	L1	1,649	0,0487		95,0	C6	L1	1,633	0,0325		94,0	C7	L1	1,619	0,0187		93,0	C8	L1	1,613	0,0125		92,0	C9	L1	1,608	0,0075		91,0	C10	L1	1,588	-0,0125		90,0	C11	L1	1,588	-0,0125

Cube DEBIT	Moy
100%_C1L1	1,740
99%_C2L1	1,675
98%_C3L1	1,670
97%_C4L1	1,651
96%_C5L1	1,649
95%_C6L1	1,633
94%_C7L1	1,619
93%_C8L1	1,613
92%_C9L1	1,608
91%_C10L1	1,588
90%_C11L1	1,588

Faces	Ep (mm)
X1C1L1	1,750
X2C1L1	1,750
Y1C1L1	1,735
Y2C1L1	1,725

X1C2L1	1,660
X2C2L1	1,690
Y1C2L1	1,690
Y2C2L1	1,660

X1C3L1	1,655
X2C3L1	1,675
Y1C3L1	1,690
Y2C3L1	1,660

X1C4L1	1,655
X2C4L1	1,675
Y1C4L1	1,625
Y2C4L1	1,650

X1C5L1	1,635
X2C5L1	1,665
Y1C5L1	1,665
Y2C5L1	1,630

X1C6L1	1,615
X2C6L1	1,645
Y1C6L1	1,650
Y2C6L1	1,620

X1C7L1	1,610
X2C7L1	1,630
Y1C7L1	1,625
Y2C7L1	1,610

X1C8L1	1,600
X2C8L1	1,625
Y1C8L1	1,625
Y2C8L1	1,600

X1C9L1	1,595
X2C9L1	1,615
Y1C9L1	1,640
Y2C9L1	1,580

X1C10L1	1,575
X2C10L1	1,600
Y1C10L1	1,600
Y2C10L1	1,575

X1C11L1	1,585
X2C11L1	1,600
Y1C11L1	1,595
Y2C11L1	1,570